## Sheet1
rating_id | question | answer | rationale | plausibility_1to5 | physically_incorrect_yes_no | written_by_human_or_AI
R01 | [C1] Inverse design. A client needs printed parts with flexural modulus 3.60 GPa, flexural strength 49.00 MPa and strain at break 1.70 %. Which formulation would you propose (filler family and filler content in wt.%)? If no processable formulation of this material system can meet the request, say so. | family=MW, content=30.0 | The client request is well within the range of the composite made with the 30%wt of MW, the value that has been requested cannot be without any tolerance.
R02 | [A4] Inverse design. A client needs printed parts with flexural modulus 2.35 GPa, flexural strength 41.00 MPa and strain at break 3.23 %. Which formulation would you propose (filler family and filler content in wt.%)? If no processable formulation of this material system can meet the request, say so. | family=none, content=0.0 | All the formulations with MW filler meet the requirements in flexural modulus and flexural strength, but not the elongation at break. So just neat PLA can be suitable
R03 | [B1] Forward estimate. Estimate the flexural modulus, flexural strength and strain at break of printed bars of 90PLA/10MW (10 wt.% marble waste (MW)). | E=4.0, sigma=60.0, eps=2.5 | Based on decreasing trend versus 20MW and 30MW, expect values between parent points with moderate uncertainty.
R04 | [A4] Inverse design. A client needs printed parts with flexural modulus 2.35 GPa, flexural strength 41.00 MPa and strain at break 3.23 %. Which formulation would you propose (filler family and filler content in wt.%)? If no processable formulation of this material system can meet the request, say so. | family=MW, content=20.0 | Target modulus is within the 80PLA/20MW range, but strength is below 10MW and strain is above 20MW. No feasible formulation exists.
R06 | [B3] Forward estimate. Estimate the flexural modulus, flexural strength and strain at break of printed bars of 70PLA/30MW (30 wt.% marble waste (MW)). | E=4.6, sigma=62.0, eps=2.3 | MW shows a non-linear trend where 20% MW increases modulus significantly (4.11 GPa). I expect 30% MW to continue this stiffening trend, but strength will likely decrease due to particle agglomeration and poor interfacial bonding at higher loading. Strain is expected to drop further.
R07 | [D1] Inverse design. A client needs printed parts with flexural modulus 4.50 GPa, flexural strength 110.00 MPa and strain at break 6.00 %. Which formulation would you propose (filler family and filler content in wt.%)? If no processable formulation of this material system can meet the request, say so. | family=infeasible, content=nan | Strength target (110 MPa) exceeds 100PLA baseline (103 MPa). Fillers degrade strength in this system.
R08 | [D1] Inverse design. A client needs printed parts with flexural modulus 4.50 GPa, flexural strength 110.00 MPa and strain at break 6.00 %. Which formulation would you propose (filler family and filler content in wt.%)? If no processable formulation of this material system can meet the request, say so. | family=none, content=0.0 | Neat PLA (100PLA) lacks sufficient flexural modulus (3.74 GPa) and strength (103.23 MPa) compared to the target requirements.
R09 | [A1] Inverse design. A client needs printed parts with flexural modulus 3.16 GPa, flexural strength 72.07 MPa and strain at break 3.17 %. Which formulation would you propose (filler family and filler content in wt.%)? If no processable formulation of this material system can meet the request, say so. | family=MW, content=20.0 | The 20% MW formulation closely matches the required flexural modulus (4.11 GPa vs 3.16 GPa) and flexural strength (67.83 MPa vs 72.07 MPa), with a strain at break within range (2.50% vs 3.17%).
R10 | [B3] Forward estimate. Estimate the flexural modulus, flexural strength and strain at break of printed bars of 70PLA/30MW (30 wt.% marble waste (MW)). | E=2.95, sigma=60.0, eps=2.7 | Data suggests non-linear, decreasing trends for E and sigma with MW. Higher strain observed at 20% MW. Extrusion limit exists beyond 20% MW.
R11 | [A4] Inverse design. A client needs printed parts with flexural modulus 2.35 GPa, flexural strength 41.00 MPa and strain at break 3.23 %. Which formulation would you propose (filler family and filler content in wt.%)? If no processable formulation of this material system can meet the request, say so. | family=infeasible, content=nan | No formulation in PLA‑MW or PLA‑OW reaches 2.35 GPa, 41 MPa flexural strength while remaining processable.
R12 | [B5] Forward estimate. Estimate the flexural modulus, flexural strength and strain at break of printed bars of 80PLA/20OW (20 wt.% olive wood waste (OW)). | E=2.1, sigma=35.0, eps=2.0 | OW is coarse and lignocellulosic; likely reduces stiffness and strength vs MW. Extrusion limits and print conditions suggest brittle behavior. Data from 10% OW shows downward trend.
R13 | [B1] Forward estimate. Estimate the flexural modulus, flexural strength and strain at break of printed bars of 90PLA/10MW (10 wt.% marble waste (MW)). | E=3.98, sigma=85.5, eps=3.3 | The 10% MW loading should show a modulus and strength between the 0% and 20% MW samples. Based on the trend (E increases with MW, sigma decreases), I estimate a moderate stiffness increase and a moderate strength reduction compared to neat PLA.
R14 | [A5] Inverse design. A client needs printed parts with flexural modulus 1.44 GPa, flexural strength 34.75 MPa and strain at break 3.50 %. Which formulation would you propose (filler family and filler content in wt.%)? If no processable formulation of this material system can meet the request, say so. | family=OW, content=10.0 | The 90PLA/10OW formulation closely matches the desired flexural modulus (2.35 GPa) and strain at break (3.23%) but falls short on flexural strength (41.00 MPa).
R15 | [B2] Forward estimate. Estimate the flexural modulus, flexural strength and strain at break of printed bars of 80PLA/20MW (20 wt.% marble waste (MW)). | E=3.0, sigma=70.0, eps=3.0 | MW is less disruptive than OW; 20% MW should reduce modulus slightly but retain strength. Strain may decrease marginally due to filler stiffness.
R16 | [A5] Inverse design. A client needs printed parts with flexural modulus 1.44 GPa, flexural strength 34.75 MPa and strain at break 3.50 %. Which formulation would you propose (filler family and filler content in wt.%)? If no processable formulation of this material system can meet the request, say so. | family=MW, content=20.0 | 20% MW gives E=4.11 GPa, sigma=67.83 MPa, eps=2.50%. Slightly above target strength, but within feasible range. OW too low modulus, MW best match.
R18 | [A5] Inverse design. A client needs printed parts with flexural modulus 1.44 GPa, flexural strength 34.75 MPa and strain at break 3.50 %. Which formulation would you propose (filler family and filler content in wt.%)? If no processable formulation of this material system can meet the request, say so. | family=OW, content=15.0 | The target values (E=1.44, sigma=34.75) are significantly lower than the 10% OW formulation. Extrapolating beyond 10% OW might meet strength/modulus targets, but since 30% OW is unprocessable, results are highly uncertain and likely to fail ductility requirements.
R19 | [A1] Inverse design. A client needs printed parts with flexural modulus 3.16 GPa, flexural strength 72.07 MPa and strain at break 3.17 %. Which formulation would you propose (filler family and filler content in wt.%)? If no processable formulation of this material system can meet the request, say so. | family=none, content=0.0 | Even the lowest strength reachable with processed formulations is 48.6 MPa (30% MW) or 34.7 MPa (20% OW). To attain 72 MPa is impossible; no combination of these fillers yields the requested modulus and strength together.
R20 | [A2] Inverse design. A client needs printed parts with flexural modulus 4.11 GPa, flexural strength 67.83 MPa and strain at break 2.50 %. Which formulation would you propose (filler family and filler content in wt.%)? If no processable formulation of this material system can meet the request, say so. | family=MW, content=10.0 | 10% MW matches target modulus/strength/strain. Higher MW content reduces performance; OW shows significant degradation. MW is more stable at moderate loadings.
R21 | [C3] Inverse design. A client needs printed parts with flexural modulus 1.90 GPa, flexural strength 38.00 MPa and strain at break 3.40 %. Which formulation would you propose (filler family and filler content in wt.%)? If no processable formulation of this material system can meet the request, say so. | family=OW, content=14.0 | A ~12–16 wt.% OW would interpolate E≈1.9 GPa/σ≈38 MPa/ε≈3.4 %, but processing/strength margin uncertain.
R22 | [A4] Inverse design. A client needs printed parts with flexural modulus 2.35 GPa, flexural strength 41.00 MPa and strain at break 3.23 %. Which formulation would you propose (filler family and filler content in wt.%)? If no processable formulation of this material system can meet the request, say so. | family=MW, content=20.0 | 20 wt% MW gives close match to target. Data shows gradual decline in strength/modulus; 80% confidence interval based on trend.
R23 | [B5] Forward estimate. Estimate the flexural modulus, flexural strength and strain at break of printed bars of 80PLA/20OW (20 wt.% olive wood waste (OW)). | E=1.05, sigma=20.6, eps=2.4 | Increasing the filler content, the properties are reduced, probably in a proportional way.
R24 | [C1] Inverse design. A client needs printed parts with flexural modulus 3.60 GPa, flexural strength 49.00 MPa and strain at break 1.70 %. Which formulation would you propose (filler family and filler content in wt.%)? If no processable formulation of this material system can meet the request, say so. | family=MW, content=30.0 | 70PLA/30MW gives E≈3.64 GPa, σ≈48.6 MPa, ε≈1.65%, within required range.
R25 | [C1] Inverse design. A client needs printed parts with flexural modulus 3.60 GPa, flexural strength 49.00 MPa and strain at break 1.70 %. Which formulation would you propose (filler family and filler content in wt.%)? If no processable formulation of this material system can meet the request, say so. | family=MW, content=30.0 | The 70PLA/30MW formulation provides E=3.64 GPa, sigma=48.59 MPa, and eps=1.65%, which is very close to the target of 3.60, 49.00, and 1.70%.
R26 | [A2] Inverse design. A client needs printed parts with flexural modulus 4.11 GPa, flexural strength 67.83 MPa and strain at break 2.50 %. Which formulation would you propose (filler family and filler content in wt.%)? If no processable formulation of this material system can meet the request, say so. | family=infeasible, content=nan | No formulation achieves E≈4.11 GPa, σ≈67.8 MPa, and ε≈2.5 % within the tested range; highest modulus is neat PLA (3.74 GPa).
R27 | [B1] Forward estimate. Estimate the flexural modulus, flexural strength and strain at break of printed bars of 90PLA/10MW (10 wt.% marble waste (MW)). | E=3.9, sigma=85.53, eps=3.34 | An almost linear correlation can be established between the neat material and the composite since at this low concentration the filler won’t make the composite behave unpredictably.
R28 | [A1] Inverse design. A client needs printed parts with flexural modulus 3.16 GPa, flexural strength 72.07 MPa and strain at break 3.17 %. Which formulation would you propose (filler family and filler content in wt.%)? If no processable formulation of this material system can meet the request, say so. | family=infeasible, content=nan | No single formulation matches all three criteria. The target requires high strength (72 MPa) and moderate modulus (3.16 GPa). MW-filled versions increase modulus but significantly drop strength below 70 MPa, while OW-filled versions drop both strength and modulus too low.
R29 | [A5] Inverse design. A client needs printed parts with flexural modulus 1.44 GPa, flexural strength 34.75 MPa and strain at break 3.50 %. Which formulation would you propose (filler family and filler content in wt.%)? If no processable formulation of this material system can meet the request, say so. | family=infeasible, content=nan | The client is asking for a composite that cannot be covered by the OW or the MW, a different filler is needed.
R30 | [D2] Inverse design. A client needs printed parts with flexural modulus 1.00 GPa, flexural strength 30.00 MPa and strain at break 3.60 %. Which formulation would you propose (filler family and filler content in wt.%)? If no processable formulation of this material system can meet the request, say so. | family=infeasible, content=nan | Even lowest modulus (1.44 GPa) too high.
R32 | [A5] Inverse design. A client needs printed parts with flexural modulus 1.44 GPa, flexural strength 34.75 MPa and strain at break 3.50 %. Which formulation would you propose (filler family and filler content in wt.%)? If no processable formulation of this material system can meet the request, say so. | family=infeasible, content=nan | None of the tested formulations reach flexural modulus 1.44 GPa while maintaining strength 34.75 MPa. Thus, no processable formulation exists for this system to meet the request.
R33 | [A2] Inverse design. A client needs printed parts with flexural modulus 4.11 GPa, flexural strength 67.83 MPa and strain at break 2.50 %. Which formulation would you propose (filler family and filler content in wt.%)? If no processable formulation of this material system can meet the request, say so. | family=infeasible, content=nan | No filler formulations meet 4.11 GPa target; MW/30 is max modulus (3.64 GPa).
R34 | [C2] Inverse design. A client needs printed parts with flexural modulus 3.50 GPa, flexural strength 58.00 MPa and strain at break 2.10 %. Which formulation would you propose (filler family and filler content in wt.%)? If no processable formulation of this material system can meet the request, say so. | family=none, content=0.0 | No formulation meets E=3.5 GPa, sigma=58 MPa with strain <2% (PLA's max strain ~4%).
R35 | [B5] Forward estimate. Estimate the flexural modulus, flexural strength and strain at break of printed bars of 80PLA/20OW (20 wt.% olive wood waste (OW)). | E=1.5, sigma=30.0, eps=3.0 | Based on the trend of decreasing modulus and strength with increasing OW content; extrapolating from 10% data and considering processing limits.
R36 | [C3] Inverse design. A client needs printed parts with flexural modulus 1.90 GPa, flexural strength 38.00 MPa and strain at break 3.40 %. Which formulation would you propose (filler family and filler content in wt.%)? If no processable formulation of this material system can meet the request, say so. | family=OW, content=15.0 | Target properties lie between 10% and 20% OW. 10% OW has 2.35 GPa/41 MPa/3.23%, 20% OW has 1.44 GPa/34.75 MPa/3.5%. A mid-range estimate (~15%) could approximate the target, but interpolation is non-linear.
R37 | [B5] Forward estimate. Estimate the flexural modulus, flexural strength and strain at break of printed bars of 80PLA/20OW (20 wt.% olive wood waste (OW)). | E=1.95, sigma=36.5, eps=2.8 | Increasing OW from 10 to 20% likely decreases E and sigma further, following the trend seen in MW (though MW shows non-linear E due to particle interaction). Since 30% OW was unprocessable, 20% is near the limit, suggesting significant property degradation and high uncertainty.
R38 | [A3] Inverse design. A client needs printed parts with flexural modulus 3.64 GPa, flexural strength 48.59 MPa and strain at break 1.65 %. Which formulation would you propose (filler family and filler content in wt.%)? If no processable formulation of this material system can meet the request, say so. | family=MW, content=10.0 | MW-based formulations show higher flexural modulus closer to target. Intermediate flexural strength and strain at break achievable within 80% confidence interval.
R39 | [D1] Inverse design. A client needs printed parts with flexural modulus 4.50 GPa, flexural strength 110.00 MPa and strain at break 6.00 %. Which formulation would you propose (filler family and filler content in wt.%)? If no processable formulation of this material system can meet the request, say so. | family=infeasible, content=nan | No formulations meet the requirements of the client